## Supplier Crimp Specs
Supplier Name | Hose Part Number | Min Hose OD (inch) | Max Hose OD (inch) | Min Wall Thickness (inch) | Max Wall Thickness (inch) | Attachment Style | Fitting Material | Fitting Option | Fitting Description | Mating Sleeve / Ferrule | Sleeve / Ferrule Description | Sleeve / Ferrule Material | Crimp Diameter Recommendation (inch) | Crimp Position (inch) | Working PSI | Revision Date
Campbell | EHA500-12YW-100 | 1.11 | 1.124 | 0.18 | 0.187 | Crimp | Steel | GJF-3 | Ground Joint | FPS075112 | Ferrule | Steel | 1.158 |  | 1000 | 12/15/2015 12:00:00 AM
Campbell | EHA500-12YW-100 | 1.11 | 1.124 | 0.18 | 0.187 | Crimp | Steel | HJF-3 | Air Hammer Coupling | FPS075112 | Ferrule | Steel | 1.158 |  | 1000 | 12/15/2015 12:00:00 AM
Campbell | EHA500-12YW-100 | 1.11 | 1.124 | 0.18 | 0.187 | Crimp | Steel | IMS-3 | Interlocking Male Stem | FPS075112 | Ferrule | Steel | 1.158 |  | 1000 | 12/15/2015 12:00:00 AM
Campbell | EHA500-12YW-100 | 1.126 | 1.138 | 0.188 | 0.194 | Crimp | Steel | GJF-3 | Ground Joint | FPS075112 | Ferrule | Steel | 1.17 |  | 1000 | 12/15/2015 12:00:00 AM
Campbell | EHA500-12YW-100 | 1.126 | 1.138 | 0.188 | 0.194 | Crimp | Steel | HJF-3 | Air Hammer Coupling | FPS075112 | Ferrule | Steel | 1.17 |  | 1000 | 12/15/2015 12:00:00 AM
Campbell | EHA500-12YW-100 | 1.126 | 1.138 | 0.188 | 0.194 | Crimp | Steel | IMS-3 | Interlocking Male Stem | FPS075112 | Ferrule | Steel | 1.17 |  | 1000 | 12/15/2015 12:00:00 AM
Campbell | EHA500-12YW-100 | 1.14 | 1.154 | 0.195 | 0.202 | Crimp | Steel | GJF-3 | Ground Joint | FPS075112 | Ferrule | Steel | 1.183 |  | 1000 | 12/15/2015 12:00:00 AM
Campbell | EHA500-12YW-100 | 1.14 | 1.154 | 0.195 | 0.202 | Crimp | Steel | HJF-3 | Air Hammer Coupling | FPS075112 | Ferrule | Steel | 1.183 |  | 1000 | 12/15/2015 12:00:00 AM
Campbell | EHA500-12YW-100 | 1.14 | 1.154 | 0.195 | 0.202 | Crimp | Steel | IMS-3 | Interlocking Male Stem | FPS075112 | Ferrule | Steel | 1.183 |  | 1000 | 12/15/2015 12:00:00 AM
Campbell | EHA500-12YW-100 | 1.156 | 1.17 | 0.203 | 0.21 | Crimp | Steel | GJF-3 | Ground Joint | FPS075112 | Ferrule | Steel | 1.195 |  | 1000 | 12/15/2015 12:00:00 AM
Campbell | EHA500-12YW-100 | 1.156 | 1.17 | 0.203 | 0.21 | Crimp | Steel | HJF-3 | Air Hammer Coupling | FPS075112 | Ferrule | Steel | 1.195 |  | 1000 | 12/15/2015 12:00:00 AM
Campbell | EHA500-12YW-100 | 1.156 | 1.17 | 0.203 | 0.21 | Crimp | Steel | IMS-3 | Interlocking Male Stem | FPS075112 | Ferrule | Steel | 1.195 |  | 1000 | 12/15/2015 12:00:00 AM
Campbell | EHA500-12YW-100 | 1.172 | 1.186 | 0.211 | 0.218 | Crimp | Steel | GJF-3 | Ground Joint | FPS075116 | Ferrule | Steel | 1.207 |  | 1000 | 12/15/2015 12:00:00 AM
Campbell | EHA500-12YW-100 | 1.172 | 1.186 | 0.211 | 0.218 | Crimp | Steel | HJF-3 | Air Hammer Coupling | FPS075116 | Ferrule | Steel | 1.207 |  | 1000 | 12/15/2015 12:00:00 AM
Campbell | EHA500-12YW-100 | 1.172 | 1.186 | 0.211 | 0.218 | Crimp | Steel | IMS-3 | Interlocking Male Stem | FPS075116 | Ferrule | Steel | 1.207 |  | 1000 | 12/15/2015 12:00:00 AM
Campbell | EHA500-12YW-100 | 1.188 | 1.202 | 0.219 | 0.226 | Crimp | Steel | GJF-3 | Ground Joint | FPS075116 | Ferrule | Steel | 1.22 |  | 1000 | 12/15/2015 12:00:00 AM
Campbell | EHA500-12YW-100 | 1.188 | 1.202 | 0.219 | 0.226 | Crimp | Steel | HJF-3 | Air Hammer Coupling | FPS075116 | Ferrule | Steel | 1.22 |  | 1000 | 12/15/2015 12:00:00 AM
Campbell | EHA500-12YW-100 | 1.188 | 1.202 | 0.219 | 0.226 | Crimp | Steel | IMS-3 | Interlocking Male Stem | FPS075116 | Ferrule | Steel | 1.22 |  | 1000 | 12/15/2015 12:00:00 AM
Campbell | EHA500-12YW-100 | 1.204 | 1.216 | 0.227 | 0.233 | Crimp | Steel | GJF-3 | Ground Joint | FPS075116 | Ferrule | Steel | 1.232 |  | 1000 | 12/15/2015 12:00:00 AM
Campbell | EHA500-12YW-100 | 1.204 | 1.216 | 0.227 | 0.233 | Crimp | Steel | HJF-3 | Air Hammer Coupling | FPS075116 | Ferrule | Steel | 1.232 |  | 1000 | 12/15/2015 12:00:00 AM
Campbell | EHA500-12YW-100 | 1.204 | 1.216 | 0.227 | 0.233 | Crimp | Steel | IMS-3 | Interlocking Male Stem | FPS075116 | Ferrule | Steel | 1.232 |  | 1000 | 12/15/2015 12:00:00 AM